## Full Table - weight
| Tap Slag |  |  |  |  | Furnace Slag | [15 empty] | Smithing Slag |  |  | Furnace Lining/Wall | [8 empty] | Tuyere | [8 empty] | Crucible |  |  |  | Glassy Slag |  | Iron |  |  |  | Ore |  | Geological
Location | TS1 | TS1.1 | TS1.2 | TS2 | TS3 | FS1 | FS1.1 | FS1.2 | FS1.3 | FS1.4 | FS1.5 | FS1.6 | FS2 | FS2.1 | FS3 | FS4 | FS5 | FS5.1 | FS5.2 | FS6 | ND | SS1 | SS2 | SS3 | FW1 | FW2 | FW3 | FW4 | FWND1 | FWND2 | FWND3 | FWND4 | FWND | T1 | T2 | T3 | T4 | TND 1 | TND2 | TND3 | TND4 | TND | C1 | C2 | C3 | CND | GS1 | GS2 | I1 | I2 | I3 | I4 | O1 | O2 | G1 | G2 | G3 | G4 | G5 | G6
24/01/10 1
24/01/10 2
24/01/10 3
24/01/10 5
24/01/10 6
25/01/10 1
25/01/10 2
25/01/10 3 | 460 | [28 empty] | 124
25/01/10 4 | [52 empty] | 1273
25/01/10 5
25/01/10 6 | 4706 |  |  |  | 3030 | [8 empty] | 26108 |  |  | 5204 | [9 empty] | 370 |  |  | 2471 |  |  |  | 2756 | [15 empty] | 50
26/01/10 1 | [52 empty] | 156
26/01/10 2
26/01/10 3 | [52 empty] | 1940
26/01/10 4 | [52 empty] | 770
26/01/10 6
26/01/10 7 | 7569 |  |  |  | 1380 |  |  | 12240 | [6 empty] | 200 |  | 2437 | [35 empty] | 1
26/01/10 8 | 4418 |  |  |  |  | 4830 | [6 empty] | 360 |  | 6430 |  | 1859 | [12 empty] | 220 | [15 empty] | 448 | [6 empty] | 290
28/01/10 1 | 4208 |  |  | 240 | [9 empty] | 1220 |  |  | 3964 | [11 empty] | 37 | [26 empty] | 28
28/01/10 2 | 2850 | [13 empty] | 960 | [40 empty] | 910
28/01/10 3 | [53 empty] | 1336
28/01/10 4 | [52 empty] | 479
28/01/10 5 | 5520 | 700 | 1340 | [16 empty] | 500 |  |  |  |  | 1290 |  |  |  |  | 290 | 900 | [21 empty] | 1980
28/01/10 6
28/01/10 7
28/01/10 8 | [52 empty] | 7921
29/01/10 1 |  | 1610 |  | 6180 | [9 empty] | 837 |  |  | 680 | [8 empty] | 2542 | 2370 |  |  |  | 1150 | [7 empty] | 279 |  |  |  |  | 2270 |  |  | 5 | [12 empty] | 10370
29/01/10 2 | [5 empty] | 2490 | [6 empty] | 900 | [11 empty] | 1230 | [7 empty] | 1480 | [12 empty] | 60
29/01/10 3 |  | 3420 |  | 1150 | [26 empty] | 610
29/01/10 4 | 2388 | 3190 |  |  |  | 2220 | [13 empty] | 1203 | [11 empty] | 50 | [11 empty] | 546
29/01/10 5 |  | 960 | [12 empty] | 784 |  |  | 1770 | [13 empty] | 220 | [20 empty] | 310
30/01/10 1 | 601 |  |  |  |  | 1700 | [10 empty] | 3060 |  |  |  | 340 | [7 empty] | 210 | [5 empty] | 42
30/01/10 2 | 1207 | 1320 |  |  |  | 9340 |  | 3880 | [20 empty] | 470 | [5 empty] | 49
30/01/10 3
01/02/10 1 |  | 2010 |  | 5251 | [8 empty] | 2450 |  | 970 |  |  | 2020 | [12 empty] | 814 |  |  |  | 190 | [17 empty] | 690 |  | 6540
01/02/10 2 | 137 | [13 empty] | 1230 |  |  | 2020 | 1280 | [9 empty] | 295 |  | 4815 | [21 empty] | 669
01/02/10 3 | 530 | [16 empty] | 430 | [12 empty] | 100 | [23 empty] | 4540
01/02/10 4 | 600 |  |  |  | 780 |  |  | 3150 | [7 empty] | 350 | [14 empty] | 240 | [23 empty] | 1850
01/02/10 5 | 570 |  |  | 4310 | 230 |  |  | 10310 | [7 empty] | 240 |  | 370 | [10 empty] | 210 |  | 420 | [21 empty] | 580
01/02/10 6 | [8 empty] | 2423 | [7 empty] | 640 | 2260 | [11 empty] | 700 |  | 117 |  | 2072 | [18 empty] | 220
01/02/10 7 |  | 850 | 890 | [49 empty] | 648
01/02/10 8 | 2330 | 1450 |  |  | 1010 | [11 empty] | 1650 |  |  | 4390 |  |  | 682 |  | 510 | [24 empty] | 50
01/02/10 9
02/02/10 1 |  |  | 2440 | [5 empty] | 23140 |  |  |  | 480 | [7 empty] | 1520 | [8 empty] | 430 |  |  |  | 3868 | [18 empty] | 474
02/02/10 2
02/02/10 3
02/02/10 4 | 2049 | [11 empty] | 380 | [15 empty] | 106 | [24 empty] | 1630
02/02/10 5 | 1050 | [6 empty] | 12690 | [22 empty] | 310 | [23 empty] | 3170
02/02/10 6 | 1357 | 800 |  | 1208 | [8 empty] | 710 |  | 550 | [14 empty] | 331 | [22 empty] | 702 |  | 4210
02/02/10 7 | 60 | 290 | [11 empty] | 1860 | [16 empty] | 960 | 189 |  |  | 125
02/02/10 8 | 912 |  |  |  | 213 | [5 empty] | 9070 | [7 empty] | 280 |  |  | 110 | 80 | 160 | 1380 | [14 empty] | 544 | [12 empty] | 442 |  | 460
02/02/10 9
03/02/10 1 | 816 | 1710 |  |  |  | 1160 | [8 empty] | 640 | [6 empty] | 1802 | [7 empty] | 21 | [19 empty] | 11 |  |  | 240
03/02/10 2 | [52 empty] | 230
03/02/10 3 |  | 1420 | 4580 | 565 | [8 empty] | 1220 | 570 |  |  | 2040 | [12 empty] | 562 | [18 empty] | 466
03/02/10 4 |  | 1390 | 1010 | 400 |  |  | 3850 | [9 empty] | 1250 | [12 empty] | 2270 |  |  |  |  | 57
03/02/10 5
03/02/10 6 | 1463 | 680 |  |  |  | 960 | [7 empty] | 725 |  |  | 560 |  |  |  |  | 240 |  |  | 2260 |  |  |  | 390 | 232
03/02/10 7 | [29 empty] | 523
03/02/10 8
03/02/10 9 | 1326 | 1060 | 1390 | [10 empty] | 1532 |  |  |  | 1090 | [6 empty] | 2000 | [5 empty] | 680 |  |  |  | 35
03/02/10 10 |  | 3330 | 695 | [21 empty] | 231
03/02/10 11 | 3420 | 2100 | [14 empty] | 3450 | 390 | [6 empty] | 1853 |  |  |  |  | 434 |  |  |  |  | 483 | [14 empty] | 57
03/02/10 12 | 283 | 590 | [14 empty] | 1288 | [12 empty] | 250
03/02/10 13 | 80 | 7930 | [12 empty] | 633 |  | 890 | [7 empty] | 7533 | [5 empty] | 500 |  |  |  | 34
03/02/10 14 | 3360 |  | 1440 |  |  | 2870 |  | 7520 | [12 empty] | 757 | 230 |  |  | 4302 | [5 empty] | 1210 |  |  |  | 382
03/02/10 15 | 8449 | 1840 |  |  | 220 |  |  | 4910 |  |  |  |  | 230 |  |  | 119 | [7 empty] | 200 | 6645 | [5 empty] | 2540 |  |  |  | 998 | [6 empty] | 80
03/02/10 16
05/02/10 1 | 13880 | [11 empty] | 1150 | [11 empty] | 3880 | [5 empty] | 2160 |  |  |  | 81 | [20 empty] | 19
05/02/10 2 | 7807 | 1140 | [10 empty] | 429 |  |  |  |  | 2060 | [8 empty] | 2010 |  |  | 340
05/02/10 3 | 2263 | 640 |  |  |  | 1599 | [10 empty] | 4570 | [6 empty] | 20 | 1576 | [6 empty] | 552 |  |  | 1896 | [15 empty] | 392
05/02/10 4 | 551 |  |  |  |  | 2640 | [10 empty] | 726 | [7 empty] | 1747 |  | 779 | [7 empty] | 1034
05/02/10 5 | 1950 | [20 empty] | 982
05/02/10 6 | 7921 | [6 empty] | 4650 |  |  |  |  | 270 |  |  |  | 1039 | [12 empty] | 430
05/02/10 7 | 1530 | 940 | [14 empty] | 4930 | [7 empty] | 1790 |  | 2429 | [7 empty] | 187
06/02/10 1
06/02/10 2 | 210 | 1450 |  |  |  |  | 1010 | [6 empty] | 1140 | 760 | 516 |  |  | 110 | [9 empty] | 120 |  | 522 |  |  |  | 197 | 531 | [7 empty] | 550 |  |  | 37
06/02/10 3 |  | 1691 |  |  |  | 11814 | [47 empty] | 920
06/02/10 4 | [12 empty] | 23
08/02/10 1 | 300 |  |  | 576 |  | 8592 | 870 |  |  | 1670 |  |  |  | 490 |  |  | 1050 | 540 | [5 empty] | 50 | 2231 |  | 2040 |  | 3070 |  | 3990 |  |  |  | 262 | 650 | [5 empty] | 40 |  |  |  |  | 1350
08/02/10 2 | 1190 |  |  |  |  | 1958 |  | 4120 | [5 empty] | 150 |  |  |  | 700 |  | 190 |  |  |  |  | 60 | [5 empty] | 440 |  |  |  | 20
08/02/10 3 | [13 empty] | 384 |  |  | 4090 | [7 empty] | 1780 |  |  |  |  | 350
08/02/10 4 |  |  |  | 2515 |  | 7690 | [7 empty] | 210 | [9 empty] | 20 | 1610 |  |  |  | 975 |  | 963 |  |  |  | 13990 | 840
08/02/10 5 |  |  |  | 1060 |  |  |  |  | 3650 | [19 empty] | 1380 | [12 empty] | 40
08/02/10 6 | [5 empty] | 1060
08/02/10 7
08/02/10 8 | [24 empty] | 1232 | 651 | [8 empty] | 1459 | [17 empty] | 64
08/02/10 9 |  | 791 |  | 5720 | 710 |  | 3130 |  |  | 1350 |  |  |  | 780 | 1400 |  | 3327 |  | 466 |  |  |  | 110 |  | 2220 | 5776 | [7 empty] | 2846 | 3066 | [8 empty] | 2117 |  |  | 856 | [5 empty] | 179 | [5 empty] | 2300
08/02/10 10 | 840 | 170 |  | 7277 |  |  |  | 1670 |  |  |  |  | 388 |  |  |  | 2830 | 3010 | 1430 | [10 empty] | 875 | 30 |  |  |  | 1720 | [8 empty] | 15
08/02/10 11 | 1174 | [50 empty] | 13 |  | 1630
09/02/10 1 |  |  |  | 368 | [9 empty] | 1272 | [16 empty] | 1505 |  |  | 32 | [8 empty] | 6728 |  |  |  | 42
09/02/10 2 |  |  |  | 1565 |  |  |  | 1370 | [8 empty] | 1420 |  |  |  | 1540 |  |  |  | 345 |  |  |  |  | 3350 | 470 |  |  |  | 102 | [5 empty] | 210 |  | 9195 |  |  |  | 515
09/02/10 3
09/02/10 4 | 101 | [19 empty] | 261
09/02/10 5 |  |  |  | 3730 | [17 empty] | 193 | [8 empty] | 240 |  |  | 238 | [8 empty] | 3914 |  |  |  |  | 54
09/02/10 6 |  |  |  |  | 1140 | 10640 | [6 empty] | 890 |  |  |  | 560 |  |  | 1560 |  |  |  |  | 2356 |  |  |  | 534 | 179 |  |  |  | 2243 | 633 | [15 empty] | 61
09/02/10 7 | 2024 | 610 |  |  |  | 5269 | [9 empty] | 40 |  |  | 70 | [15 empty] | 4989
10/02/10 1 |  |  |  | 490 |  |  |  | 4010 | [5 empty] | 707 | [14 empty] | 226 | 499 | [5 empty] | 3521 | [6 empty] | 3420 |  |  |  | 1518
10/02/10 2 | 40 | [11 empty] | 100 | [16 empty] | 67 | [12 empty] | 1934 |  |  |  | 93 | 151
10/02/10 3 | [42 empty] | 29 |  |  |  | 23
10/02/10 4 | 142 | [41 empty] | 2743 |  |  |  | 285
11/02/10 1 | 350 |  |  |  |  | 3120 |  | 2920 |  |  |  |  | 234 | [11 empty] | 370
11/02/10 2 | 790 | 850 | [27 empty] | 60 | 100
11/02/10 3
11/02/10 4
11/02/10 5 | 2797 |  | 1339 | [9 empty] | 50 | [11 empty] | 380 | [5 empty] | 2760
11/02/10 6 | 2190 | [6 empty] | 4130 |  |  |  |  | 901 | [11 empty] | 8437 | [9 empty] | 193 | [17 empty] | 113
12/02/10 1 | 2099 |  |  | 2477 | 2245 |  | 5330 | 4551 |  |  |  |  | 558 |  | 682 | 1240 | 1795 | 6365 |  |  | 120 |  | 601 | 28 | 2278 |  |  |  |  | 4246 |  |  |  |  | 435 |  | 545 | [7 empty] | 376 |  |  |  |  | 353 | 511 | 6
12/02/10 2 | [19 empty] | 335 |  |  |  |  | 255 | [6 empty] | 229 | [12 empty] | 576 |  |  |  |  | 19 | 254
12/02/10 3 | [7 empty] | 5550 | [6 empty] | 1096 | [6 empty] | 870 | 175 | [6 empty] | 286 | [5 empty] | 718 | [8 empty] | 2788
12/02/10 4 | [29 empty] | 399 | [5 empty] | 616 | [8 empty] | 1065 | [11 empty] | 1400
12/02/10 5 | [14 empty] | 350 |  | 849 | [12 empty] | 40 | [14 empty] | 904
12/02/10 6 | 790 | [13 empty] | 780 | 120 | 504 | [5 empty] | 584 | [6 empty] | 1850 |  | 57 |  |  |  |  | 144 | [12 empty] | 117 |  |  |  | 640
12/02/10 7 | 270 | [13 empty] | 560 |  | 1600 | [7 empty] | 210
12/02/10 8 |  |  | 1070 | [11 empty] | 430 | 120 | 428 | [7 empty] | 612
12/02/10 9
12/02/10 10 | 220 | [13 empty] | 371 | [38 empty] | 467
13/02/10 1 | 13906 |  |  |  | 510 | [13 empty] | 545 |  | 320 |  |  |  | 646 | [5 empty] | 2150 |  |  |  | 1964
13/02/10 2 | 800 | [5 empty] | 3990 | [23 empty] | 590 |  | 22 |  | 631
13/02/10 3 | 570 |  |  |  |  | 1130 | 2340 | [17 empty] | 340 | [9 empty] | 320
13/02/10 4 | [32 empty] | 1030 |  | 294
13/02/10 5
13/02/10 6 | 490
13/02/10 7 |  | 420 |  | 290
13/02/10 8 |  | 450 | [12 empty] | 70 |  |  |  |  | 430
13/02/10 9 | 300 | 480
13/02/10 10 | 3320
13/02/10 11 |  | 980 | [28 empty] | 120
13/02/10 12 | 490 | [23 empty] | 130
13/02/10 13 | 473 | [8 empty] | 534 | [14 empty] | 124 | [9 empty] | 553
13/02/10 14 | 2990
13/02/10 15 | 16441 |  |  |  |  | 6140 | [18 empty] | 590 | [9 empty] | 20 | [14 empty] | 91
15/02/10 1 | 3957 | [28 empty] | 130
15/02/10 2 | 1670 |  |  |  |  | 1290 | [13 empty] | 490 |  |  |  |  | 400 | [5 empty] | 760 |  |  |  | 275
15/02/10 3 | 1221 | [14 empty] | 32 |  |  |  | 500 | [9 empty] | 128 |  |  |  |  | 866 | [13 empty] | 82
15/02/10 4 | 210 | [28 empty] | 305 | [5 empty] | 212
15/02/10 5
15/02/10 6
16/02/10 1 | 4850 | 572 |  | 160 | [13 empty] | 229 | [6 empty] | 3140 | [5 empty] | 750 | [17 empty] | 194
16/02/10 2 | 240 |  |  | 1084 |  | 490 | [7 empty] | 527 |  |  | 410 | [7 empty] | 1570 |  |  |  | 513 | [5 empty] | 348
16/02/10 3 | [34 empty] | 397 | [16 empty] | 29
16/02/10 4 | [6 empty] | 810 | [27 empty] | 276 | [10 empty] | 158 | [6 empty] | 83
16/02/10 5 | 797 | 1087 | [14 empty] | 1663 | [7 empty] | 615 | [5 empty] | 1782 |  |  |  | 384 | [19 empty] | 949
16/02/10 6 | 1391 | 390 |  |  |  |  | 9456 | [5 empty] | 440 | 260 |  |  | 820 | [7 empty] | 390 |  |  |  |  | 120 |  |  |  |  | 650 | [22 empty] | 176
16/02/10 7
17/02/10 1 | 580 | 2370 |  |  |  | 960 | [8 empty] | 2722 | [6 empty] | 2260 | 100 |  |  |  | 3580 |  | 90 |  |  | 173 | [13 empty] | 156
17/02/10 2 | 5006 | [16 empty] | 840 |  | 125 | [8 empty] | 160 | 60 | 1010 |  |  |  | 489 | 160 | [7 empty] | 2350 |  |  | 167
17/02/10 3 | 1805 |  | 960 | [12 empty] | 500 | [10 empty] | 480 |  |  | 624 | 140 |  |  |  | 312 | 114 | [7 empty] | 363 | [11 empty] | 249
17/02/10 4 |  | 338 | [10 empty] | 192 |  | 50 | [11 empty] | 73 | [18 empty] | 10
17/02/10 5 | [17 empty] | 217 |  |  |  | 666 | [33 empty] | 165
17/02/10 6 | [14 empty] | 1486 | [6 empty] | 3146 |  |  |  |  | 812 |  |  | 158 | [27 empty] | 250
18/02/10 1 | 2700 |  | 2480 |  |  | 730 | [7 empty] | 720 | 440 |  |  |  |  | 798 | [6 empty] | 438 |  | 30 | 90 |  |  |  |  | 50 | [10 empty] | 210
18/02/10 2 | 1960 |  | 259 | [9 empty] | 254 | 830 |  |  | 607 | [7 empty] | 682 |  |  |  |  | 310
18/02/10 3 |  |  |  | 2640 | [8 empty] | 300 |  |  |  | 470 | [7 empty] | 3910 |  |  |  |  | 3340 |  |  |  |  | 50
18/02/10 4 | 930 |  |  |  |  | 2330 | [7 empty] | 1010 |  |  | 520 | [6 empty] | 40 | 2960 |  | 486 | [7 empty] | 310
18/02/10 5 | 1260 | [12 empty] | 390 | [5 empty] | 249 |  |  |  |  | 130 |  |  |  |  | 40 | [22 empty] | 920
18/02/10 6 |  |  |  | 1401 |  | 2470 | [10 empty] | 2670 | [7 empty] | 5893 | [9 empty] | 542
18/02/10 7 | 860 | [29 empty] | 80
19/02/10 1 | 1270 |  |  | 6709 | 704 | 3590 | [22 empty] | 128 | [26 empty] | 103
19/02/10 2 |  |  |  | 4080 | [16 empty] | 730 | [31 empty] | 410
19/02/10 3 | 1395 | 390 |  | 2340 | [8 empty] | 880 | 2330 | 870 |  | 4640 | [7 empty] | 3490 |  |  |  | 770 | 1830 | 2040 |  |  |  | 5950 | [6 empty] | 50
19/02/10 4 | 7040 |  |  | 750 |  |  |  | 3090 | [5 empty] | 2770 | [10 empty] | 11784 |  |  |  | 560 |  | 1350 |  |  |  | 700
19/02/10 5 | 2947 | [8 empty] | 1340 |  |  |  | 973 | 620 |  | 483 |  |  |  | 390 |  |  |  | 871 |  |  |  | 282 | 1240 | 1260 |  |  |  | 1544 | [17 empty] | 629
19/02/10 6 | 4080 | 2580 | [14 empty] | 420 | [7 empty] | 3480 |  |  |  |  | 148 | 5880 |  | 1170 | [8 empty] | 40
21/02/10 1 | 70 | 1040 | [12 empty] | 1270 |  |  |  |  | 850 |  | 524 | 31 | [5 empty] | 142 | [15 empty] | 146
21/02/10 2 | [14 empty] | 120 | [30 empty] | 50 | 50
21/02/10 3 | 1300 | [11 empty] | 430 | [15 empty] | 1677 | [6 empty] | 302 | [8 empty] | 3110 |  | 200 | [9 empty] | 975
21/02/10 4 |  | 210 | [20 empty] | 30 | [5 empty] | 60
21/02/10 5 | 130 | [19 empty] | 380 |  | 70 | [22 empty] | 30 |  |  |  | 13
21/02/10 6 | 850 | [18 empty] | 690 | [25 empty] | 100
21/02/10 7 |  | 1030 | [18 empty] | 310 | [9 empty] | 1580 | [10 empty] | 30 |  |  | 1645
21/02/10 8 | [44 empty] | 575 | [11 empty] | 865
21/02/10 9 | [13 empty] | 2860 |  |  |  | 1100 |  |  |  | 312 | 363 |  | 80 |  |  |  |  | 810 |  |  |  | 362
21/02/10 10
22/02/10 1 | 3320 | 460 |  | 2318 | [8 empty] | 600 | [15 empty] | 320 |  | 534 |  |  |  | 80 | [5 empty] | 90 |  | 7789 |  |  |  | 955
22/02/10 2
22/02/10 3 |  |  | 1280 | 1470 |  |  | 740 | [6 empty] | 2200 | 480 |  |  | 760 | [11 empty] | 140 |  |  | 240 | [8 empty] | 320
22/02/10 4 | 3430 |  | 630 | [10 empty] | 430 |  |  | 1010 | [35 empty] | 330
22/02/10 5
23/02/10 1 | 1213 | [5 empty] | 2490 | [11 empty] | 130 | 81 | [8 empty] | 595 | [12 empty] | 113 | [10 empty] | 57 | 160
23/02/10 2 |  | 650 |  | 2802 |  |  | 390 | [6 empty] | 240 | [5 empty] | 200 | [9 empty] | 580 |  |  |  |  | 280
23/02/10 3 | 160 | 990 |  | 1550 |  | 12020 | [18 empty] | 230 | 648 |  |  |  | 240 |  |  |  |  | 680
23/02/10 4 | 2480 |  |  |  |  | 1440 | [10 empty] | 380 | [7 empty] | 568 |  |  |  |  | 260 | [7 empty] | 605 |  |  |  | 180 | [10 empty] | 227
23/02/10 5 |  |  |  | 1150 | 120 |  | 480 | [12 empty] | 110 | [21 empty] | 130 | [6 empty] | 52 |  |  |  | 19
23/02/10 6 | 3440 | [15 empty] | 470 | [12 empty] | 520 | 530 | [10 empty] | 40
23/02/10 7 | 420 | [15 empty] | 1270 | [8 empty] | 1110 |  |  |  | 50
23/02/10 8 | 8510 | [13 empty] | 340 |  |  |  |  | 180 |  |  |  |  | 110 | [5 empty] | 350
23/02/10 9 | 5430 |  |  | 490 | [20 empty] | 3210 |  |  | 4010 |  |  |  |  | 1400 |  | 881
23/02/10 10 | 4486 | [16 empty] | 440 | [6 empty] | 160 | [5 empty] | 380
23/02/10 11 | 6400 | [28 empty] | 670 | [23 empty] | 661
23/02/10 12 | 2638 | [16 empty] | 1160 | [11 empty] | 13 | 940 | [19 empty] | 62 |  | 190
24/02/10 1 | 4798 |  | 1430 | 1040 |  | 760 | [18 empty] | 1150 |  | 1250 |  |  |  | 1030 |  |  |  | 166 | [14 empty] | 82 | 506
24/02/10 2 | 2613 | [13 empty] | 1170 | [7 empty] | 50 | [5 empty] | 660 | 440
24/02/10 3 | 750 | 470 | [11 empty] | 1200 |  |  | 2910 | 430 |  | 100 |  |  |  |  | 320 |  |  |  |  | 1480 |  |  |  |  | 899 | 149 | [14 empty] | 41 | 112
24/02/10 4 |  | 940 |  | 863 | [12 empty] | 4620 | [7 empty] | 230 |  | 415 |  |  | 167 | 840 |  |  |  | 415
25/02/10 1 | 1450 | [7 empty] | 3330 | [5 empty] | 190 |  |  |  |  | 3260 |  | 153 |  |  |  | 1502 | 2390 |  | 330 |  |  | 68 | 498 |  | 410 |  |  | 1480 | [5 empty] | 497 |  |  | 251 |  |  | 49 | 39 | 13
25/02/10 2 | 395 | [21 empty] | 39 | [7 empty] | 1840 |  |  |  | 495
25/02/10 3 | 100 | [21 empty] | 117 | [6 empty] | 90 | [11 empty] | 110
25/02/10 4 | 360 | [11 empty] | 80 | [11 empty] | 150 | [5 empty] | 706 | [19 empty] | 71
25/02/10 5 | 1270 | [13 empty] | 280 | [13 empty] | 70
25/02/10 6 | [52 empty] | 222
25/02/10 7 | 2328 | 1290 | [26 empty] | 94
25/02/10 8 | 290 |  |  | 170 | [13 empty] | 150 | [6 empty] | 760 | [5 empty] | 100 |  |  |  | 65
26/02/10 1 | 6170 |  |  |  |  | 5250 | [6 empty] | 1230 | 1310 | 200 | [9 empty] | 390 |  |  |  | 180 | 130 | 480 |  |  |  | 264 |  |  |  | 30 | [10 empty] | 184
26/02/10 2
26/02/10 3 | 971 | 2860 |  |  |  | 870 | [7 empty] | 520 |  | 414 |  |  | 61 | [5 empty] | 1300 |  |  |  | 1580 | 250 |  |  |  |  | 1625
26/02/10 4 |  | 300 | [27 empty] | 420
26/02/10 5 | 1562 | 1630 |  |  |  | 10050 | 110 | 2770 | [21 empty] | 150 |  |  |  |  | 151 | [8 empty] | 201 |  |  | 181 |  |  | 86
26/02/10 5/6 | [7 empty] | 7280 |  |  |  | 13590 | [12 empty] | 1750 |  |  |  |  | 370 |  |  |  |  | 2723 |  |  | 834 | [14 empty] | 930
26/02/10 6 | [13 empty] | 4150 | [29 empty] | 1344 |  |  | 2040
26/02/10 7 | 1370 |  |  |  | 1740 |  |  | 1480 | [5 empty] | 250 | 1120 | [9 empty] | 650 |  |  |  |  | 340 | 120 | [10 empty] | 60
26/02/10 8 | 1454 | [8 empty] | 2310 | [5 empty] | 135 | 520 | 410 | [6 empty] | 388 |  |  |  |  | 538 |  |  |  |  | 20 |  |  |  | 25 | [10 empty] | 106
27/02/10 1 | 300 | [48 empty] | 13 |  |  | 330
27/02/10 2 | [6 empty] | 2240 | [5 empty] | 551 | [11 empty] | 350 |  |  |  |  | 2920 | 260
27/02/10 3 | 710 |  |  |  |  | 6060 | 950 | [12 empty] | 469 |  |  |  |  | 190 |  |  |  |  | 881 |  |  |  |  | 100 | [14 empty] | 49
27/02/10 4 | 1930 |  | 1350 |  | 848 | 2610 | [7 empty] | 430 | [5 empty] | 191 |  |  |  |  | 3056 |  | 1220 | [7 empty] | 1310
27/02/10 5 | [28 empty] | 50 |  |  |  |  | 230 | [9 empty] | 80 | [5 empty] | 31 | [8 empty] | 735
27/02/10 6 | 1400 |  |  | 6159 |  |  | 550 | [9 empty] | 720 | 980 |  |  |  | 168 |  |  | 1062 |  |  |  | 800 | 510 |  |  |  |  | 1233 | [14 empty] | 100 |  |  | 243
27/02/10 7 |  | 1189 | 817 | 410 |  |  | 513 | [6 empty] | 65 |  |  | 1430 |  |  | 80 |  |  |  |  | 2340 |  |  |  |  | 140 |  |  |  |  | 871 | [14 empty] | 37
19/09/09 6 | 2060
19/09/09 7 | [52 empty] | 1910
19/09/09 9 | 490 |  | 530
19/09/09 10
20/09/09 3 | 600 |  |  |  |  | 6640 | [23 empty] | 440
21/09/09 4
TOTAL | 277745 | 70048 | 25930 | 82958 | 14880 | 144782 | 39249 | 102291 | 32543 | 7204 | 9070 | 13590 | 16680 | 61450 | 30254 | 3826 | 84723 | 29741 | 4372 | 16981 | 6668 | 11656 | 3032 | 518 | 122192 | 12229 | 21142 | 4010 | 17114 | 42901 | 56031 | 1655 | 5840 | 14647 | 62252 | 7813 | 689 | 2919 | 334 | 544 | 300 | 1233 | 35752 | 10333 | 11185 | 1222 | 8568 | 205 | 794 | 1498 | 1937 | 173 | 26871 | 7444 | 21719 | 1474 | 3240 | 426 | 3035 | 10370 | 1610282
| Tap Slag | 471561
| Furnace Slag | 603424
| Smithing Slag | 15206
| Furnace Wall | 283114
| Tuyere | 90731
| Crucible | 58492
| Glassy Slag | 8773
| Iron | 4402
| Ore | 34315
| Geological | 40264
Location | TS1 | TS1.1 | TS1.2 | TS2 | TS3 | FS1 | FS1.1 | FS1.2 | FS1.3 | FS1.4 | FS1.5 | FS1.6 | FS2 | FS2.1 | FS3 | FS4 | FS5 | FS5.1 | FS5.2 | FS6 | ND | SS1 | SS2 | SS3 | FW1 | FW2 | FW3 | FW4 | FWND1 | FWND2 | FWND3 | FWND4 | FWND | T1 | T2 | T3 | T4 | TND 1 | TND2 | TND3 | TND4 | TND | C1 | C2 | C3 | CND | GS1 | GS2 | I1 | I2 | I3 | I4 | O1 | O2 | G1 | G2 | G3 | G4 | G5 | G6
TOTAL | 277745 | 70048 | 25930 | 82958 | 14880 | 144782 | 39249 | 102291 | 32543 | 7204 | 9070 | 13590 | 16680 | 61450 | 30254 | 3826 | 84723 | 29741 | 4372 | 16981 | 6668 | 11656 | 3032 | 518 | 122192 | 12229 | 21142 | 4010 | 17114 | 42901 | 56031 | 1655 | 5840 | 14647 | 62252 | 7813 | 689 | 2919 | 334 | 544 | 300 | 1233 | 35752 | 10333 | 11185 | 1222 | 8568 | 205 | 794 | 1498 | 1937 | 173 | 26871 | 7444 | 21719 | 1474 | 3240 | 426 | 3035 | 10370 | 1610282

## Full Table - no of locations
| Tap Slag |  |  |  |  | Furnace Slag | [15 empty] | Smithing Slag |  |  | Furnace Lining/Wall | [8 empty] | Tuyere | [8 empty] | Crucible |  |  |  | Glassy Slag |  | Iron |  |  |  | Ore |  | Geological
Location | TS1 | TS1.1 | TS1.2 | TS2 | TS3 | FS1 | FS1.1 | FS1.2 | FS1.3 | FS1.4 | FS1.5 | FS1.6 | FS2 | FS2.1 | FS3 | FS4 | FS5 | FS5.1 | FS5.2 | FS6 | ND | SS1 | SS2 | SS3 | FW1 | FW2 | FW3 | FW4 | FWND1 | FWND2 | FWND3 | FWND4 | FWND | T1 | T2 | T3 | T4 | TND 1 | TND2 | TND3 | TND4 | TND | C1 | C2 | C3 | CND | GS1 | GS2 | I1 | I2 | I3 | I4 | O1 | O2 | G1 | G2 | G3 | G4 | G5 | G6
24/01/10 1
24/01/10 2
24/01/10 3
24/01/10 5
24/01/10 6
25/01/10 1
25/01/10 2
25/01/10 3 | 460 | [28 empty] | 124
25/01/10 4 | [52 empty] | 1273
25/01/10 5
25/01/10 6 | 4706 |  |  |  | 3030 | [8 empty] | 26108 |  |  | 5204 | [9 empty] | 370 |  |  | 2471 |  |  |  | 2756 | [15 empty] | 50
26/01/10 1 | [52 empty] | 156
26/01/10 2
26/01/10 3 | [52 empty] | 1940
26/01/10 4 | [52 empty] | 770
26/01/10 6
26/01/10 7 | 7569 |  |  |  | 1380 |  |  | 12240 | [6 empty] | 200 |  | 2437 | [35 empty] | 1
26/01/10 8 | 4418 |  |  |  |  | 4830 | [6 empty] | 360 |  | 6430 |  | 1859 | [12 empty] | 220 | [15 empty] | 448 | [6 empty] | 290
28/01/10 1 | 4208 |  |  | 240 | [9 empty] | 1220 |  |  | 3964 | [11 empty] | 37 | [26 empty] | 28
28/01/10 2 | 2850 | [13 empty] | 960 | [40 empty] | 910
28/01/10 3 | [53 empty] | 1336
28/01/10 4 | [52 empty] | 479
28/01/10 5 | 5520 | 700 | 1340 | [16 empty] | 500 |  |  |  |  | 1290 |  |  |  |  | 290 | 900 | [21 empty] | 1980
28/01/10 6
28/01/10 7
28/01/10 8 | [52 empty] | 7921
29/01/10 1 |  | 1610 |  | 6180 | [9 empty] | 837 |  |  | 680 | [8 empty] | 2542 | 2370 |  |  |  | 1150 | [7 empty] | 279 |  |  |  |  | 2270 |  |  | 5 | [12 empty] | 10370
29/01/10 2 | [5 empty] | 2490 | [6 empty] | 900 | [11 empty] | 1230 | [7 empty] | 1480 | [12 empty] | 60
29/01/10 3 |  | 3420 |  | 1150 | [26 empty] | 610
29/01/10 4 | 2388 | 3190 |  |  |  | 2220 | [13 empty] | 1203 | [11 empty] | 50 | [11 empty] | 546
29/01/10 5 |  | 960 | [12 empty] | 784 |  |  | 1770 | [13 empty] | 220 | [20 empty] | 310
30/01/10 1 | 601 |  |  |  |  | 1700 | [10 empty] | 3060 |  |  |  | 340 | [7 empty] | 210 | [5 empty] | 42
30/01/10 2 | 1207 | 1320 |  |  |  | 9340 |  | 3880 | [20 empty] | 470 | [5 empty] | 49
30/01/10 3
01/02/10 1 |  | 2010 |  | 5251 | [8 empty] | 2450 |  | 970 |  |  | 2020 | [12 empty] | 814 |  |  |  | 190 | [17 empty] | 690 |  | 6540
01/02/10 2 | 137 | [13 empty] | 1230 |  |  | 2020 | 1280 | [9 empty] | 295 |  | 4815 | [21 empty] | 669
01/02/10 3 | 530 | [16 empty] | 430 | [12 empty] | 100 | [23 empty] | 4540
01/02/10 4 | 600 |  |  |  | 780 |  |  | 3150 | [7 empty] | 350 | [14 empty] | 240 | [23 empty] | 1850
01/02/10 5 | 570 |  |  | 4310 | 230 |  |  | 10310 | [7 empty] | 240 |  | 370 | [10 empty] | 210 |  | 420 | [21 empty] | 580
01/02/10 6 | [8 empty] | 2423 | [7 empty] | 640 | 2260 | [11 empty] | 700 |  | 117 |  | 2072 | [18 empty] | 220
01/02/10 7 |  | 850 | 890 | [49 empty] | 648
01/02/10 8 | 2330 | 1450 |  |  | 1010 | [11 empty] | 1650 |  |  | 4390 |  |  | 682 |  | 510 | [24 empty] | 50
01/02/10 9
02/02/10 1 |  |  | 2440 | [5 empty] | 23140 |  |  |  | 480 | [7 empty] | 1520 | [8 empty] | 430 |  |  |  | 3868 | [18 empty] | 474
02/02/10 2
02/02/10 3
02/02/10 4 | 2049 | [11 empty] | 380 | [15 empty] | 106 | [24 empty] | 1630
02/02/10 5 | 1050 | [6 empty] | 12690 | [22 empty] | 310 | [23 empty] | 3170
02/02/10 6 | 1357 | 800 |  | 1208 | [8 empty] | 710 |  | 550 | [14 empty] | 331 | [22 empty] | 702 |  | 4210
02/02/10 7 | 60 | 290 | [11 empty] | 1860 | [16 empty] | 960 | 189 |  |  | 125
02/02/10 8 | 912 |  |  |  | 213 | [5 empty] | 9070 | [7 empty] | 280 |  |  | 110 | 80 | 160 | 1380 | [14 empty] | 544 | [12 empty] | 442 |  | 460
02/02/10 9
03/02/10 1 | 816 | 1710 |  |  |  | 1160 | [8 empty] | 640 | [6 empty] | 1802 | [7 empty] | 21 | [19 empty] | 11 |  |  | 240
03/02/10 2 | [52 empty] | 230
03/02/10 3 |  | 1420 | 4580 | 565 | [8 empty] | 1220 | 570 |  |  | 2040 | [12 empty] | 562 | [18 empty] | 466
03/02/10 4 |  | 1390 | 1010 | 400 |  |  | 3850 | [9 empty] | 1250 | [12 empty] | 2270 |  |  |  |  | 57
03/02/10 5
03/02/10 6 | 1463 | 680 |  |  |  | 960 | [7 empty] | 725 |  |  | 560 |  |  |  |  | 240 |  |  | 2260 |  |  |  | 390 | 232
03/02/10 7 | [29 empty] | 523
03/02/10 8
03/02/10 9 | 1326 | 1060 | 1390 | [10 empty] | 1532 |  |  |  | 1090 | [6 empty] | 2000 | [5 empty] | 680 |  |  |  | 35
03/02/10 10 |  | 3330 | 695 | [21 empty] | 231
03/02/10 11 | 3420 | 2100 | [14 empty] | 3450 | 390 | [6 empty] | 1853 |  |  |  |  | 434 |  |  |  |  | 483 | [14 empty] | 57
03/02/10 12 | 283 | 590 | [14 empty] | 1288 | [12 empty] | 250
03/02/10 13 | 80 | 7930 | [12 empty] | 633 |  | 890 | [7 empty] | 7533 | [5 empty] | 500 |  |  |  | 34
03/02/10 14 | 3360 |  | 1440 |  |  | 2870 |  | 7520 | [12 empty] | 757 | 230 |  |  | 4302 | [5 empty] | 1210 |  |  |  | 382
03/02/10 15 | 8449 | 1840 |  |  | 220 |  |  | 4910 |  |  |  |  | 230 |  |  | 119 | [7 empty] | 200 | 6645 | [5 empty] | 2540 |  |  |  | 998 | [6 empty] | 80
03/02/10 16
05/02/10 1 | 13880 | [11 empty] | 1150 | [11 empty] | 3880 | [5 empty] | 2160 |  |  |  | 81 | [20 empty] | 19
05/02/10 2 | 7807 | 1140 | [10 empty] | 429 |  |  |  |  | 2060 | [8 empty] | 2010 |  |  | 340
05/02/10 3 | 2263 | 640 |  |  |  | 1599 | [10 empty] | 4570 | [6 empty] | 20 | 1576 | [6 empty] | 552 |  |  | 1896 | [15 empty] | 392
05/02/10 4 | 551 |  |  |  |  | 2640 | [10 empty] | 726 | [7 empty] | 1747 |  | 779 | [7 empty] | 1034
05/02/10 5 | 1950 | [20 empty] | 982
05/02/10 6 | 7921 | [6 empty] | 4650 |  |  |  |  | 270 |  |  |  | 1039 | [12 empty] | 430
05/02/10 7 | 1530 | 940 | [14 empty] | 4930 | [7 empty] | 1790 |  | 2429 | [7 empty] | 187
06/02/10 1
06/02/10 2 | 210 | 1450 |  |  |  |  | 1010 | [6 empty] | 1140 | 760 | 516 |  |  | 110 | [9 empty] | 120 |  | 522 |  |  |  | 197 | 531 | [7 empty] | 550 |  |  | 37
06/02/10 3 |  | 1691 |  |  |  | 11814 | [47 empty] | 920
06/02/10 4 | [12 empty] | 23
08/02/10 1 | 300 |  |  | 576 |  | 8592 | 870 |  |  | 1670 |  |  |  | 490 |  |  | 1050 | 540 | [5 empty] | 50 | 2231 |  | 2040 |  | 3070 |  | 3990 |  |  |  | 262 | 650 | [5 empty] | 40 |  |  |  |  | 1350
08/02/10 2 | 1190 |  |  |  |  | 1958 |  | 4120 | [5 empty] | 150 |  |  |  | 700 |  | 190 |  |  |  |  | 60 | [5 empty] | 440 |  |  |  | 20
08/02/10 3 | [13 empty] | 384 |  |  | 4090 | [7 empty] | 1780 |  |  |  |  | 350
08/02/10 4 |  |  |  | 2515 |  | 7690 | [7 empty] | 210 | [9 empty] | 20 | 1610 |  |  |  | 975 |  | 963 |  |  |  | 13990 | 840
08/02/10 5 |  |  |  | 1060 |  |  |  |  | 3650 | [19 empty] | 1380 | [12 empty] | 40
08/02/10 6 | [5 empty] | 1060
08/02/10 7
08/02/10 8 | [24 empty] | 1232 | 651 | [8 empty] | 1459 | [17 empty] | 64
08/02/10 9 |  | 791 |  | 5720 | 710 |  | 3130 |  |  | 1350 |  |  |  | 780 | 1400 |  | 3327 |  | 466 |  |  |  | 110 |  | 2220 | 5776 | [7 empty] | 2846 | 3066 | [8 empty] | 2117 |  |  | 856 | [5 empty] | 179 | [5 empty] | 2300
08/02/10 10 | 840 | 170 |  | 7277 |  |  |  | 1670 |  |  |  |  | 388 |  |  |  | 2830 | 3010 | 1430 | [10 empty] | 875 | 30 |  |  |  | 1720 | [8 empty] | 15
08/02/10 11 | 1174 | [50 empty] | 13 |  | 1630
09/02/10 1 |  |  |  | 368 | [9 empty] | 1272 | [16 empty] | 1505 |  |  | 32 | [8 empty] | 6728 |  |  |  | 42
09/02/10 2 |  |  |  | 1565 |  |  |  | 1370 | [8 empty] | 1420 |  |  |  | 1540 |  |  |  | 345 |  |  |  |  | 3350 | 470 |  |  |  | 102 | [5 empty] | 210 |  | 9195 |  |  |  | 515
09/02/10 3
09/02/10 4 | 101 | [19 empty] | 261
09/02/10 5 |  |  |  | 3730 | [17 empty] | 193 | [8 empty] | 240 |  |  | 238 | [8 empty] | 3914 |  |  |  |  | 54
09/02/10 6 |  |  |  |  | 1140 | 10640 | [6 empty] | 890 |  |  |  | 560 |  |  | 1560 |  |  |  |  | 2356 |  |  |  | 534 | 179 |  |  |  | 2243 | 633 | [15 empty] | 61
09/02/10 7 | 2024 | 610 |  |  |  | 5269 | [9 empty] | 40 |  |  | 70 | [15 empty] | 4989
10/02/10 1 |  |  |  | 490 |  |  |  | 4010 | [5 empty] | 707 | [14 empty] | 226 | 499 | [5 empty] | 3521 | [6 empty] | 3420 |  |  |  | 1518
10/02/10 2 | 40 | [11 empty] | 100 | [16 empty] | 67 | [12 empty] | 1934 |  |  |  | 93 | 151
10/02/10 3 | [42 empty] | 29 |  |  |  | 23
10/02/10 4 | 142 | [41 empty] | 2743 |  |  |  | 285
11/02/10 1 | 350 |  |  |  |  | 3120 |  | 2920 |  |  |  |  | 234 | [11 empty] | 370
11/02/10 2 | 790 | 850 | [27 empty] | 60 | 100
11/02/10 3
11/02/10 4
11/02/10 5 | 2797 |  | 1339 | [9 empty] | 50 | [11 empty] | 380 | [5 empty] | 2760
11/02/10 6 | 2190 | [6 empty] | 4130 |  |  |  |  | 901 | [11 empty] | 8437 | [9 empty] | 193 | [17 empty] | 113
12/02/10 1 | 2099 |  |  | 2477 | 2245 |  | 5330 | 4551 |  |  |  |  | 558 |  | 682 | 1240 | 1795 | 6365 |  |  | 120 |  | 601 | 28 | 2278 |  |  |  |  | 4246 |  |  |  |  | 435 |  | 545 | [7 empty] | 376 |  |  |  |  | 353 | 511 | 6
12/02/10 2 | [19 empty] | 335 |  |  |  |  | 255 | [6 empty] | 229 | [12 empty] | 576 |  |  |  |  | 19 | 254
12/02/10 3 | [7 empty] | 5550 | [6 empty] | 1096 | [6 empty] | 870 | 175 | [6 empty] | 286 | [5 empty] | 718 | [8 empty] | 2788
12/02/10 4 | [29 empty] | 399 | [5 empty] | 616 | [8 empty] | 1065 | [11 empty] | 1400
12/02/10 5 | [14 empty] | 350 |  | 849 | [12 empty] | 40 | [14 empty] | 904
12/02/10 6 | 790 | [13 empty] | 780 | 120 | 504 | [5 empty] | 584 | [6 empty] | 1850 |  | 57 |  |  |  |  | 144 | [12 empty] | 117 |  |  |  | 640
12/02/10 7 | 270 | [13 empty] | 560 |  | 1600 | [7 empty] | 210
12/02/10 8 |  |  | 1070 | [11 empty] | 430 | 120 | 428 | [7 empty] | 612
12/02/10 9
12/02/10 10 | 220 | [13 empty] | 371 | [38 empty] | 467
13/02/10 1 | 13906 |  |  |  | 510 | [13 empty] | 545 |  | 320 |  |  |  | 646 | [5 empty] | 2150 |  |  |  | 1964
13/02/10 2 | 800 | [5 empty] | 3990 | [23 empty] | 590 |  | 22 |  | 631
13/02/10 3 | 570 |  |  |  |  | 1130 | 2340 | [17 empty] | 340 | [9 empty] | 320
13/02/10 4 | [32 empty] | 1030 |  | 294
13/02/10 5
13/02/10 6 | 490
13/02/10 7 |  | 420 |  | 290
13/02/10 8 |  | 450 | [12 empty] | 70 |  |  |  |  | 430
13/02/10 9 | 300 | 480
13/02/10 10 | 3320
13/02/10 11 |  | 980 | [28 empty] | 120
13/02/10 12 | 490 | [23 empty] | 130
13/02/10 13 | 473 | [8 empty] | 534 | [14 empty] | 124 | [9 empty] | 553
13/02/10 14 | 2990
13/02/10 15 | 16441 |  |  |  |  | 6140 | [18 empty] | 590 | [9 empty] | 20 | [14 empty] | 91
15/02/10 1 | 3957 | [28 empty] | 130
15/02/10 2 | 1670 |  |  |  |  | 1290 | [13 empty] | 490 |  |  |  |  | 400 | [5 empty] | 760 |  |  |  | 275
15/02/10 3 | 1221 | [14 empty] | 32 |  |  |  | 500 | [9 empty] | 128 |  |  |  |  | 866 | [13 empty] | 82
15/02/10 4 | 210 | [28 empty] | 305 | [5 empty] | 212
15/02/10 5
15/02/10 6
16/02/10 1 | 4850 | 572 |  | 160 | [13 empty] | 229 | [6 empty] | 3140 | [5 empty] | 750 | [17 empty] | 194
16/02/10 2 | 240 |  |  | 1084 |  | 490 | [7 empty] | 527 |  |  | 410 | [7 empty] | 1570 |  |  |  | 513 | [5 empty] | 348
16/02/10 3 | [34 empty] | 397 | [16 empty] | 29
16/02/10 4 | [6 empty] | 810 | [27 empty] | 276 | [10 empty] | 158 | [6 empty] | 83
16/02/10 5 | 797 | 1087 | [14 empty] | 1663 | [7 empty] | 615 | [5 empty] | 1782 |  |  |  | 384 | [19 empty] | 949
16/02/10 6 | 1391 | 390 |  |  |  |  | 9456 | [5 empty] | 440 | 260 |  |  | 820 | [7 empty] | 390 |  |  |  |  | 120 |  |  |  |  | 650 | [22 empty] | 176
16/02/10 7
17/02/10 1 | 580 | 2370 |  |  |  | 960 | [8 empty] | 2722 | [6 empty] | 2260 | 100 |  |  |  | 3580 |  | 90 |  |  | 173 | [13 empty] | 156
17/02/10 2 | 5006 | [16 empty] | 840 |  | 125 | [8 empty] | 160 | 60 | 1010 |  |  |  | 489 | 160 | [7 empty] | 2350 |  |  | 167
17/02/10 3 | 1805 |  | 960 | [12 empty] | 500 | [10 empty] | 480 |  |  | 624 | 140 |  |  |  | 312 | 114 | [7 empty] | 363 | [11 empty] | 249
17/02/10 4 |  | 338 | [10 empty] | 192 |  | 50 | [11 empty] | 73 | [18 empty] | 10
17/02/10 5 | [17 empty] | 217 |  |  |  | 666 | [33 empty] | 165
17/02/10 6 | [14 empty] | 1486 | [6 empty] | 3146 |  |  |  |  | 812 |  |  | 158 | [27 empty] | 250
18/02/10 1 | 2700 |  | 2480 |  |  | 730 | [7 empty] | 720 | 440 |  |  |  |  | 798 | [6 empty] | 438 |  | 30 | 90 |  |  |  |  | 50 | [10 empty] | 210
18/02/10 2 | 1960 |  | 259 | [9 empty] | 254 | 830 |  |  | 607 | [7 empty] | 682 |  |  |  |  | 310
18/02/10 3 |  |  |  | 2640 | [8 empty] | 300 |  |  |  | 470 | [7 empty] | 3910 |  |  |  |  | 3340 |  |  |  |  | 50
18/02/10 4 | 930 |  |  |  |  | 2330 | [7 empty] | 1010 |  |  | 520 | [6 empty] | 40 | 2960 |  | 486 | [7 empty] | 310
18/02/10 5 | 1260 | [12 empty] | 390 | [5 empty] | 249 |  |  |  |  | 130 |  |  |  |  | 40 | [22 empty] | 920
18/02/10 6 |  |  |  | 1401 |  | 2470 | [10 empty] | 2670 | [7 empty] | 5893 | [9 empty] | 542
18/02/10 7 | 860 | [29 empty] | 80
19/02/10 1 | 1270 |  |  | 6709 | 704 | 3590 | [22 empty] | 128 | [26 empty] | 103
19/02/10 2 |  |  |  | 4080 | [16 empty] | 730 | [31 empty] | 410
19/02/10 3 | 1395 | 390 |  | 2340 | [8 empty] | 880 | 2330 | 870 |  | 4640 | [7 empty] | 3490 |  |  |  | 770 | 1830 | 2040 |  |  |  | 5950 | [6 empty] | 50
19/02/10 4 | 7040 |  |  | 750 |  |  |  | 3090 | [5 empty] | 2770 | [10 empty] | 11784 |  |  |  | 560 |  | 1350 |  |  |  | 700
19/02/10 5 | 2947 | [8 empty] | 1340 |  |  |  | 973 | 620 |  | 483 |  |  |  | 390 |  |  |  | 871 |  |  |  | 282 | 1240 | 1260 |  |  |  | 1544 | [17 empty] | 629
19/02/10 6 | 4080 | 2580 | [14 empty] | 420 | [7 empty] | 3480 |  |  |  |  | 148 | 5880 |  | 1170 | [8 empty] | 40
21/02/10 1 | 70 | 1040 | [12 empty] | 1270 |  |  |  |  | 850 |  | 524 | 31 | [5 empty] | 142 | [15 empty] | 146
21/02/10 2 | [14 empty] | 120 | [30 empty] | 50 | 50
21/02/10 3 | 1300 | [11 empty] | 430 | [15 empty] | 1677 | [6 empty] | 302 | [8 empty] | 3110 |  | 200 | [9 empty] | 975
21/02/10 4 |  | 210 | [20 empty] | 30 | [5 empty] | 60
21/02/10 5 | 130 | [19 empty] | 380 |  | 70 | [22 empty] | 30 |  |  |  | 13
21/02/10 6 | 850 | [18 empty] | 690 | [25 empty] | 100
21/02/10 7 |  | 1030 | [18 empty] | 310 | [9 empty] | 1580 | [10 empty] | 30 |  |  | 1645
21/02/10 8 | [44 empty] | 575 | [11 empty] | 865
21/02/10 9 | [13 empty] | 2860 |  |  |  | 1100 |  |  |  | 312 | 363 |  | 80 |  |  |  |  | 810 |  |  |  | 362
21/02/10 10
22/02/10 1 | 3320 | 460 |  | 2318 | [8 empty] | 600 | [15 empty] | 320 |  | 534 |  |  |  | 80 | [5 empty] | 90 |  | 7789 |  |  |  | 955
22/02/10 2
22/02/10 3 |  |  | 1280 | 1470 |  |  | 740 | [6 empty] | 2200 | 480 |  |  | 760 | [11 empty] | 140 |  |  | 240 | [8 empty] | 320
22/02/10 4 | 3430 |  | 630 | [10 empty] | 430 |  |  | 1010 | [35 empty] | 330
22/02/10 5
23/02/10 1 | 1213 | [5 empty] | 2490 | [11 empty] | 130 | 81 | [8 empty] | 595 | [12 empty] | 113 | [10 empty] | 57 | 160
23/02/10 2 |  | 650 |  | 2802 |  |  | 390 | [6 empty] | 240 | [5 empty] | 200 | [9 empty] | 580 |  |  |  |  | 280
23/02/10 3 | 160 | 990 |  | 1550 |  | 12020 | [18 empty] | 230 | 648 |  |  |  | 240 |  |  |  |  | 680
23/02/10 4 | 2480 |  |  |  |  | 1440 | [10 empty] | 380 | [7 empty] | 568 |  |  |  |  | 260 | [7 empty] | 605 |  |  |  | 180 | [10 empty] | 227
23/02/10 5 |  |  |  | 1150 | 120 |  | 480 | [12 empty] | 110 | [21 empty] | 130 | [6 empty] | 52 |  |  |  | 19
23/02/10 6 | 3440 | [15 empty] | 470 | [12 empty] | 520 | 530 | [10 empty] | 40
23/02/10 7 | 420 | [15 empty] | 1270 | [8 empty] | 1110 |  |  |  | 50
23/02/10 8 | 8510 | [13 empty] | 340 |  |  |  |  | 180 |  |  |  |  | 110 | [5 empty] | 350
23/02/10 9 | 5430 |  |  | 490 | [20 empty] | 3210 |  |  | 4010 |  |  |  |  | 1400 |  | 881
23/02/10 10 | 4486 | [16 empty] | 440 | [6 empty] | 160 | [5 empty] | 380
23/02/10 11 | 6400 | [28 empty] | 670 | [23 empty] | 661
23/02/10 12 | 2638 | [16 empty] | 1160 | [11 empty] | 13 | 940 | [19 empty] | 62 |  | 190
24/02/10 1 | 4798 |  | 1430 | 1040 |  | 760 | [18 empty] | 1150 |  | 1250 |  |  |  | 1030 |  |  |  | 166 | [14 empty] | 82 | 506
24/02/10 2 | 2613 | [13 empty] | 1170 | [7 empty] | 50 | [5 empty] | 660 | 440
24/02/10 3 | 750 | 470 | [11 empty] | 1200 |  |  | 2910 | 430 |  | 100 |  |  |  |  | 320 |  |  |  |  | 1480 |  |  |  |  | 899 | 149 | [14 empty] | 41 | 112
24/02/10 4 |  | 940 |  | 863 | [12 empty] | 4620 | [7 empty] | 230 |  | 415 |  |  | 167 | 840 |  |  |  | 415
25/02/10 1 | 1450 | [7 empty] | 3330 | [5 empty] | 190 |  |  |  |  | 3260 |  | 153 |  |  |  | 1502 | 2390 |  | 330 |  |  | 68 | 498 |  | 410 |  |  | 1480 | [5 empty] | 497 |  |  | 251 |  |  | 49 | 39 | 13
25/02/10 2 | 395 | [21 empty] | 39 | [7 empty] | 1840 |  |  |  | 495
25/02/10 3 | 100 | [21 empty] | 117 | [6 empty] | 90 | [11 empty] | 110
25/02/10 4 | 360 | [11 empty] | 80 | [11 empty] | 150 | [5 empty] | 706 | [19 empty] | 71
25/02/10 5 | 1270 | [13 empty] | 280 | [13 empty] | 70
25/02/10 6 | [52 empty] | 222
25/02/10 7 | 2328 | 1290 | [26 empty] | 94
25/02/10 8 | 290 |  |  | 170 | [13 empty] | 150 | [6 empty] | 760 | [5 empty] | 100 |  |  |  | 65
26/02/10 1 | 6170 |  |  |  |  | 5250 | [6 empty] | 1230 | 1310 | 200 | [9 empty] | 390 |  |  |  | 180 | 130 | 480 |  |  |  | 264 |  |  |  | 30 | [10 empty] | 184
26/02/10 2
26/02/10 3 | 971 | 2860 |  |  |  | 870 | [7 empty] | 520 |  | 414 |  |  | 61 | [5 empty] | 1300 |  |  |  | 1580 | 250 |  |  |  |  | 1625
26/02/10 4 |  | 300 | [27 empty] | 420
26/02/10 5 | 1562 | 1630 |  |  |  | 10050 | 110 | 2770 | [21 empty] | 150 |  |  |  |  | 151 | [8 empty] | 201 |  |  | 181 |  |  | 86
26/02/10 5/6 | [7 empty] | 7280 |  |  |  | 13590 | [12 empty] | 1750 |  |  |  |  | 370 |  |  |  |  | 2723 |  |  | 834 | [14 empty] | 930
26/02/10 6 | [13 empty] | 4150 | [29 empty] | 1344 |  |  | 2040
26/02/10 7 | 1370 |  |  |  | 1740 |  |  | 1480 | [5 empty] | 250 | 1120 | [9 empty] | 650 |  |  |  |  | 340 | 120 | [10 empty] | 60
26/02/10 8 | 1454 | [8 empty] | 2310 | [5 empty] | 135 | 520 | 410 | [6 empty] | 388 |  |  |  |  | 538 |  |  |  |  | 20 |  |  |  | 25 | [10 empty] | 106
27/02/10 1 | 300 | [48 empty] | 13 |  |  | 330
27/02/10 2 | [6 empty] | 2240 | [5 empty] | 551 | [11 empty] | 350 |  |  |  |  | 2920 | 260
27/02/10 3 | 710 |  |  |  |  | 6060 | 950 | [12 empty] | 469 |  |  |  |  | 190 |  |  |  |  | 881 |  |  |  |  | 100 | [14 empty] | 49
27/02/10 4 | 1930 |  | 1350 |  | 848 | 2610 | [7 empty] | 430 | [5 empty] | 191 |  |  |  |  | 3056 |  | 1220 | [7 empty] | 1310
27/02/10 5 | [28 empty] | 50 |  |  |  |  | 230 | [9 empty] | 80 | [5 empty] | 31 | [8 empty] | 735
27/02/10 6 | 1400 |  |  | 6159 |  |  | 550 | [9 empty] | 720 | 980 |  |  |  | 168 |  |  | 1062 |  |  |  | 800 | 510 |  |  |  |  | 1233 | [14 empty] | 100 |  |  | 243
27/02/10 7 |  | 1189 | 817 | 410 |  |  | 513 | [6 empty] | 65 |  |  | 1430 |  |  | 80 |  |  |  |  | 2340 |  |  |  |  | 140 |  |  |  |  | 871 | [14 empty] | 37
19/09/09 6 | 2060
19/09/09 7 | [52 empty] | 1910
19/09/09 9 | 490 |  | 530
19/09/09 10
20/09/09 3 | 600 |  |  |  |  | 6640 | [23 empty] | 440
21/09/09 4
No of Locations | 121 | 54 | 19 | 38 | 15 | 36 | 18 | 20 | 4 | 5 | 1 | 1 | 29 | 35 | 34 | 12 | 48 | 24 | 9 | 23 | 11 | 14 | 14 | 7 | 70 | 6 | 16 | 1 | 34 | 67 | 52 | 9 | 7 | 9 | 67 | 11 | 2 | 3 | 3 | 1 | 2 | 13 | 8 | 11 | 9 | 9 | 17 | 2 | 4 | 19 | 9 | 5 | 37 | 8 | 7 | 6 | 3 | 2 | 2 | 1
|  |  | percentage of total locations | [9 empty] | percentage of total locations
| Tap Slag | 155 | 69.19643 | [8 empty] | Tap Slag | 69.19643
| Furnace Slag | 141 | 62.94643 | [8 empty] | Furnace Slag | 62.94643
| Smithing Slag | 28 | 12.5 | [8 empty] | Smithing Slag | 12.5
| Furnace Wall | 146 | 65.17857 | [8 empty] | Furnace Wall | 65.17857
| Tuyere | 92 | 41.07143 | [8 empty] | Tuyere | 41.07143
| Crucible | 37 | 16.51786 | [8 empty] | Crucible | 16.51786
| Glassy Slag | 18 | 8.035714 | [8 empty] | Glassy Slag | 8.035714
| Iron | 30 | 13.39286 | [8 empty] | Iron | 13.39286
| Ore | 44 | 19.64286 | [8 empty] | Ore | 19.64286
| Geological | 21 | 9.375 | [8 empty] | Geological | 9.375
| Total No of locations | 224
Location | TS1 | TS1.1 | TS1.2 | TS2 | TS3 | FS1 | FS1.1 | FS1.2 | FS1.3 | FS1.4 | FS1.5 | FS1.6 | FS2 | FS2.1 | FS3 | FS4 | FS5 | FS5.1 | FS5.2 | FS6 | ND | SS1 | SS2 | SS3 | FW1 | FW2 | FW3 | FW4 | FWND1 | FWND2 | FWND3 | FWND4 | FWND | T1 | T2 | T3 | T4 | TND 1 | TND2 | TND3 | TND4 | TND | C1 | C2 | C3 | CND | GS1 | GS2 | I1 | I2 | I3 | I4 | O1 | O2 | G1 | G2 | G3 | G4 | G5 | G6
No of Locations | 121 | 54 | 19 | 38 | 15 | 36 | 18 | 20 | 4 | 5 | 1 | 1 | 29 | 35 | 34 | 12 | 48 | 24 | 9 | 23 | 11 | 14 | 14 | 7 | 70 | 6 | 16 | 1 | 34 | 67 | 52 | 9 | 7 | 9 | 67 | 11 | 2 | 3 | 3 | 1 | 2 | 13 | 8 | 11 | 9 | 9 | 17 | 2 | 4 | 19 | 9 | 5 | 37 | 8 | 7 | 6 | 3 | 2 | 2 | 1

## Site table - weight-no of sites
| Tap Slag |  |  |  |  | Furnace Slag | [15 empty] | Smithing Slag |  |  | Furnace Lining/Wall | [8 empty] | Tuyere | [8 empty] | Crucible |  |  |  | Glassy Slag |  | Iron |  |  |  | Ore |  | Geological
Site | TS1 | TS1.1 | TS1.2 | TS2 | TS3 | FS1 | FS1.1 | FS1.2 | FS1.3 | FS1.4 | FS1.5 | FS1.6 | FS2 | FS2.1 | FS3 | FS4 | FS5 | FS5.1 | FS5.2 | FS6 | ND | SS1 | SS2 | SS3 | FW1 | FW2 | FW3 | FW4 | FWND1 | FWND2 | FWND3 | FWND4 | FWND | T1 | T2 | T3 | T4 | TND 1 | TND2 | TND3 | TND4 | TND | C1 | C2 | C3 | CND | GS1 | GS2 | I1 | I2 | I3 | I4 | O1 | O2 | G1 | G2 | G3 | G4 | G5 | G6
PM1
PM2
PM3 | 4706 |  |  |  | 3030 | [8 empty] | 26108 |  |  | 5204 | [9 empty] | 370 |  |  | 2471 |  |  |  | 2756 | [15 empty] | 50
PM4 | 460 | [28 empty] | 124
PM5 | [52 empty] | 1273
PM6 | [52 empty] | 2866
PM7
PM8 | 7569 |  |  |  | 1380 |  |  | 12240 | [6 empty] | 200 |  | 2437 | [35 empty] | 1
PM9 | 4418 |  |  |  |  | 4830 | [6 empty] | 360 |  | 6430 |  | 1859 | [12 empty] | 220 | [15 empty] | 448 | [6 empty] | 290
PM10 | 4208 |  |  | 240 | [9 empty] | 1220 |  |  | 3964 | [11 empty] | 37 | [26 empty] | 28
PM11 | 2850 | [13 empty] | 960 | [40 empty] | 910
PM12 | [53 empty] | 1336
PM13 | [52 empty] | 479
PM14 | 5520 | 700 | 1340 | [16 empty] | 500 |  |  |  |  | 1290 |  |  |  |  | 290 | 900 | [21 empty] | 1980
PM15
PM16
PM17 | [52 empty] | 7921
PM18 |  | 5030 |  | 7330 |  | 2490 | [6 empty] | 900 | 837 |  |  | 680 | [7 empty] | 1230 | 2542 | 2370 |  |  |  | 1760 |  | 1480 | [5 empty] | 279 |  |  |  |  | 2270 |  | 60 | 5 | [12 empty] | 10370
PM19 | 2388 | 3190 |  |  |  | 2220 | [13 empty] | 1203 | [11 empty] | 50 | [11 empty] | 546
PM20 |  | 960 | [12 empty] | 784 |  |  | 1770 | [13 empty] | 220 | [20 empty] | 310
PM21 | 601 |  |  |  |  | 1700 | [10 empty] | 3060 |  |  |  | 340 | [7 empty] | 210 | [5 empty] | 42
PM22 | 1207 | 1320 |  |  |  | 9340 |  | 3880 | [20 empty] | 470 | [5 empty] | 49
PM23
PM24 | 137 | 2010 |  | 5251 | [8 empty] | 2450 |  | 2200 |  |  | 4040 | 1280 | [9 empty] | 295 |  | 5629 |  |  |  | 190 | [17 empty] | 1359 |  | 6540
PM26 | 1130 |  |  |  | 780 |  |  | 3150 | [7 empty] | 350 |  | 430 | [12 empty] | 340 | [23 empty] | 6390
PM27 | 570 |  |  | 4310 | 230 |  |  | 10310 | [7 empty] | 240 |  | 370 | [10 empty] | 210 |  | 420 | [21 empty] | 580
PM28 | [8 empty] | 2423 | [7 empty] | 640 | 2260 | [11 empty] | 700 |  | 117 |  | 2072 | [18 empty] | 220
PM29 |  | 850 | 890 | [49 empty] | 648
PM30 | 2330 | 1450 |  |  | 1010 | [11 empty] | 1650 |  |  | 4390 |  |  | 682 |  | 510 | [24 empty] | 50
PM25
PM31 |  |  | 2440 | [5 empty] | 23140 |  |  |  | 480 | [7 empty] | 1520 | [8 empty] | 430 |  |  |  | 3868 | [18 empty] | 474
PM32
PM33
PM34 | 4516 | 1090 |  | 1208 |  |  |  | 12690 |  |  |  |  | 1090 | 1860 | 550 | [13 empty] | 106 | 331 | 1270 | 189 |  |  | 125 | [17 empty] | 702 | 1630 | 7380
PM36 | 912 |  |  |  | 213 | [5 empty] | 9070 | [7 empty] | 280 |  |  | 110 | 80 | 160 | 1380 | [14 empty] | 544 | [12 empty] | 442 |  | 460
PM37
PM38
PM39 | 816 | 1710 |  |  |  | 1160 | [8 empty] | 640 | [6 empty] | 1802 | [7 empty] | 21 | [19 empty] | 11 |  |  | 470
PM40 |  | 1420 | 4580 | 565 | [8 empty] | 1220 | 570 |  |  | 2040 | [12 empty] | 562 | [18 empty] | 466
PM41 |  | 1390 | 1010 | 400 |  |  | 3850 | [9 empty] | 1250 | [12 empty] | 2793 |  |  |  |  | 57
PM42
PM43 | 1463 | 680 |  |  |  | 960 | [7 empty] | 725 |  |  | 560 |  |  |  |  | 240 |  |  | 2260 |  |  |  | 390 | 232
PM44
PM45 | 1326 | 4390 | 2085 | [10 empty] | 1532 |  |  |  | 1090 | [6 empty] | 2231 | [5 empty] | 680 |  |  |  | 35
PM46 | 3703 | 2690 | [14 empty] | 4738 | 390 | [6 empty] | 1853 |  |  |  |  | 684 |  |  |  |  | 483 | [14 empty] | 57
PM47 | 11889 | 9770 | 1440 |  | 220 | 2870 |  | 12430 |  |  |  |  | 230 |  | 633 | 119 | 890 |  |  |  | 757 | 230 |  | 200 | 18480 | [5 empty] | 4250 |  |  |  | 1414 | [6 empty] | 80
PM48 | 13880 | [11 empty] | 1150 | [11 empty] | 3880 | [5 empty] | 2160 |  |  |  | 81 | [20 empty] | 19
PM49 | 7807 | 1140 | [10 empty] | 429 |  |  |  |  | 2060 | [8 empty] | 2010 |  |  | 340
PM50 | 2814 | 640 |  |  |  | 4239 | [10 empty] | 5296 | [6 empty] | 20 | 3323 |  | 779 |  |  |  |  | 552 |  |  | 2930 | [15 empty] | 392
PM51 | 1950 | [20 empty] | 982
PM52 | 7921 | [6 empty] | 4650 |  |  |  |  | 270 |  |  |  | 1039 | [12 empty] | 430
PM53 | 1530 | 940 | [14 empty] | 4930 | [7 empty] | 1790 |  | 2429 | [7 empty] | 187
PM54
PM55 | 210 | 3141 |  |  |  | 11814 | 1010 | [5 empty] | 23 | 1140 | 760 | 516 |  |  | 110 | [9 empty] | 120 |  | 522 |  |  |  | 197 | 531 | [7 empty] | 550 |  |  | 37 | [6 empty] | 920
PM56 | 1490 |  |  | 576 |  | 10550 | 870 | 4120 |  | 1670 |  |  |  | 1024 |  |  | 5140 | 1240 |  | 190 |  |  |  | 50 | 4071 |  | 2040 |  | 3070 | 350 | 4430 |  |  |  | 282 | 650 | [5 empty] | 40 |  |  |  |  | 1350
PM57 |  |  |  | 3575 |  | 8750 |  |  | 3650 |  |  |  |  | 210 | [9 empty] | 20 | 1610 |  |  |  | 2355 |  | 963 |  |  |  | 13990 | 840 | [5 empty] | 40
PM58 | [24 empty] | 1232 | 651 | [8 empty] | 1459 | [17 empty] | 64
PM59 | 840 | 961 |  | 12997 | 710 |  | 3130 | 1670 |  | 1350 |  |  | 388 | 780 | 1400 |  | 6157 | 3010 | 1896 |  |  |  | 110 |  | 2220 | 5776 |  |  |  | 875 | 30 |  |  | 2846 | 4786 | [8 empty] | 2132 |  |  | 856 | [5 empty] | 179 | [5 empty] | 2300
PM60 | 1174 | [50 empty] | 13 |  | 1630
PM61 | 101 |  |  | 1933 |  |  |  | 1370 | [5 empty] | 1272 |  |  | 1420 |  |  |  | 1801 |  |  |  | 345 |  |  |  |  | 3350 | 1975 |  |  | 32 | 102 | [5 empty] | 210 |  | 15923 |  |  |  | 557
PM62
PM63 |  |  |  | 3730 | [17 empty] | 193 | [8 empty] | 240 |  |  | 238 | [8 empty] | 3914 |  |  |  |  | 54
PM64 |  |  |  |  | 1140 | 10640 | [6 empty] | 890 |  |  |  | 560 |  |  | 1560 |  |  |  |  | 2356 |  |  |  | 534 | 179 |  |  |  | 2243 | 633 | [15 empty] | 61
PM65 | 2024 | 610 |  |  |  | 5269 | [9 empty] | 40 |  |  | 70 | [15 empty] | 4989
PM66 | 40 |  |  | 490 |  |  |  | 4010 |  |  |  |  | 100 | 707 | [14 empty] | 226 | 566 | [5 empty] | 3521 | [6 empty] | 5354 |  |  |  | 1611 | 151
PM67 | [42 empty] | 29 |  |  |  | 23
PM68 | 142 | [41 empty] | 2743 |  |  |  | 285
PM70 | 350 |  |  |  |  | 3120 |  | 2920 |  |  |  |  | 234 | [11 empty] | 370
PM71 | 790 | 850 | [27 empty] | 60 | 100
PM72
PM73 | 2797 |  | 1339 | [9 empty] | 50 | [11 empty] | 380 | [5 empty] | 2760
PM74 | 2190 | [6 empty] | 4130 |  |  |  |  | 901 | [11 empty] | 8437 | [9 empty] | 193 | [17 empty] | 113
PM75 | 3379 |  | 1070 | 2477 | 2245 |  | 5330 | 4551 |  |  |  |  | 558 |  | 2823 | 1480 | 4327 | 6365 |  | 335 | 120 |  | 1185 | 28 | 3355 |  |  |  |  | 6096 |  | 286 |  |  | 435 |  | 689 | [7 empty] | 952 |  |  |  |  | 489 | 765 | 6 |  | 1107
PM76 | [7 empty] | 5550 | [6 empty] | 1446 |  | 849 |  |  |  |  | 870 | 175 | [6 empty] | 725 | [5 empty] | 1334 | [8 empty] | 4757 | [11 empty] | 1400
PM77 | 13906 |  |  |  | 510 | [13 empty] | 545 |  | 320 |  |  |  | 646 | [5 empty] | 2150 |  |  |  | 1964
PM78 | 1370 |  |  |  |  | 1130 | 6330 | [17 empty] | 340 | [5 empty] | 590 |  | 1052 |  | 1245
PM79
PM80 | 24504 | 2330 |  | 290 |  | 6140 |  |  |  | 534 |  |  |  |  | 70 |  |  |  |  | 430 |  |  |  |  | 844 | [5 empty] | 120 |  |  |  | 573 | [14 empty] | 91
PM82 | 7058 |  |  |  |  | 1290 | [9 empty] | 32 |  |  |  | 990 |  |  |  |  | 400 |  |  |  |  | 563 | 760 |  |  |  | 1141 | 212 | [12 empty] | 82
PM85
PM86 | 4850 | 572 |  | 160 | [13 empty] | 229 | [6 empty] | 3140 | [5 empty] | 750 | [17 empty] | 194
PM87 | 240 |  |  | 1084 |  | 490 | [7 empty] | 527 |  |  | 410 | [7 empty] | 1570 |  |  |  | 513 | [5 empty] | 745 | [16 empty] | 29
PM88 | 797 | 1087 |  |  |  |  | 810 | [9 empty] | 1663 | [7 empty] | 615 | [5 empty] | 1782 |  |  |  | 660 | [10 empty] | 158 | [6 empty] | 83 |  | 949
PM89 | 1391 | 390 |  |  |  |  | 9456 | [5 empty] | 440 | 260 |  |  | 820 | [7 empty] | 390 |  |  |  |  | 120 |  |  |  |  | 650 | [22 empty] | 176
PM90
PM91 | 580 | 2370 |  |  |  | 960 | [8 empty] | 2722 | [6 empty] | 2260 | 100 |  |  |  | 3580 |  | 90 |  |  | 173 | [13 empty] | 156
PM92 | 6811 |  | 960 | [12 empty] | 500 |  | 840 |  | 125 | [6 empty] | 480 |  | 160 | 684 | 1150 |  |  |  | 801 | 274 | [7 empty] | 2713 |  |  | 167 | [8 empty] | 249
PM93 |  | 338 | [10 empty] | 192 |  | 50 | [11 empty] | 73 | [18 empty] | 10
PM94 | [14 empty] | 1486 |  |  | 217 |  |  |  | 3812 |  |  |  |  | 812 |  |  | 158 | [25 empty] | 165 |  | 250
PM95 | 4660 |  | 2739 |  |  | 730 | [6 empty] | 254 | 1550 | 440 |  | 607 |  |  | 798 |  |  |  |  | 682 |  | 438 |  | 30 | 400 |  |  |  |  | 50 | [10 empty] | 210
PM96 |  |  |  | 2640 | [8 empty] | 300 |  |  |  | 470 | [7 empty] | 3910 |  |  |  |  | 3340 |  |  |  |  | 50
PM97 | 930 |  |  |  |  | 2330 | [7 empty] | 1010 |  |  | 520 | [6 empty] | 40 | 2960 |  | 486 | [7 empty] | 310
PM98 | 1260 | [12 empty] | 390 | [5 empty] | 249 |  |  |  |  | 130 |  |  |  |  | 40 | [22 empty] | 920
PM99 |  |  |  | 1401 |  | 2470 | [10 empty] | 2670 | [7 empty] | 5893 | [9 empty] | 542
PM100 | 860 | [29 empty] | 80
PM101 | 1270 |  |  | 6709 | 704 | 3590 | [22 empty] | 128 | [26 empty] | 103
PM102 |  |  |  | 4080 | [16 empty] | 730 | [31 empty] | 410
PM103 | 1395 | 390 |  | 2340 | [8 empty] | 880 | 2330 | 870 |  | 4640 | [7 empty] | 3490 |  |  |  | 770 | 1830 | 2040 |  |  |  | 5950 | [6 empty] | 50
PM104 | 14067 | 2580 |  | 750 |  |  |  | 3090 |  | 1340 |  |  |  | 3743 | 620 |  | 903 |  |  |  | 390 |  |  |  | 16135 |  |  |  | 842 | 1388 | 8490 |  | 1170 |  | 2244 | [6 empty] | 40 | [10 empty] | 629
PM105 | 70 | 1040 | [12 empty] | 1270 |  |  |  |  | 850 |  | 524 | 31 | [5 empty] | 142 | [15 empty] | 146
PM106 | 2280 | 210 | [10 empty] | 430 |  | 120 |  |  |  |  | 690 | 380 |  | 100 | [5 empty] | 1737 | [6 empty] | 302 | [8 empty] | 3110 | 180 | 250 |  |  | 13 | [6 empty] | 975
PM107 |  | 1030 | [18 empty] | 310 | [9 empty] | 1580 | [10 empty] | 30 |  |  | 2220 | [11 empty] | 865
PM108 | [13 empty] | 2860 |  |  |  | 1100 |  |  |  | 312 | 363 |  | 80 |  |  |  |  | 810 |  |  |  | 362
PM109
PM110 | 3320 | 460 |  | 2318 | [8 empty] | 600 | [15 empty] | 320 |  | 534 |  |  |  | 80 | [5 empty] | 90 |  | 7789 |  |  |  | 955
PM111
PM112 | 3430 |  | 1910 | 1470 |  |  | 740 | [6 empty] | 2630 | 480 |  | 1010 | 760 | [11 empty] | 140 |  |  | 240 | [8 empty] | 320 | [10 empty] | 330
PM113
PM114 | 1213 | [5 empty] | 2490 | [11 empty] | 130 | 81 | [8 empty] | 595 | [12 empty] | 113 | [10 empty] | 57 | 160
PM115 |  | 650 |  | 2802 |  |  | 390 | [6 empty] | 240 | [5 empty] | 200 | [9 empty] | 580 |  |  |  |  | 280
PM116 | 6500 | 990 |  | 2700 | 120 | 13460 | 480 | [9 empty] | 2120 |  |  | 110 |  |  |  |  | 798 | 1758 |  |  |  | 1070 | 530 |  |  |  | 680 |  |  | 605 |  |  |  | 350 | [6 empty] | 52 |  |  |  | 246
PM117 | 18426 |  |  | 490 | [10 empty] | 340 |  |  | 440 |  | 180 |  |  |  |  | 3480 |  |  | 4010 |  |  | 730 |  | 1400 |  | 881
PM118 | 6400 | [28 empty] | 670 | [23 empty] | 661
PM119 | 2638 | [16 empty] | 1160 | [11 empty] | 13 | 940 | [19 empty] | 62 |  | 190
PM120 | 4798 |  | 1430 | 1040 |  | 760 | [18 empty] | 1150 |  | 1250 |  |  |  | 1030 |  |  |  | 166 | [14 empty] | 82 | 506
PM121 | 2613 | [13 empty] | 1170 | [7 empty] | 50 | [5 empty] | 660 | 440
PM122 | 750 | 1410 |  | 863 | [9 empty] | 1200 |  |  | 7530 | 430 |  | 100 |  |  |  |  | 550 |  | 415 |  |  | 1647 | 840 |  |  |  | 1314 | 149 | [14 empty] | 41 | 112
PM123 | 1450 | [7 empty] | 3330 | [5 empty] | 190 |  |  |  |  | 3260 |  | 153 |  |  |  | 1502 | 2390 |  | 330 |  |  | 68 | 498 |  | 410 |  |  | 1480 | [5 empty] | 497 |  |  | 251 |  |  | 49 | 39 | 13
PM124 | 855 | [11 empty] | 80 | [9 empty] | 156 |  | 150 |  |  |  |  | 90 | 2546 |  |  |  | 495 | [6 empty] | 110 | [8 empty] | 71
PM125 | 1270 | [13 empty] | 280 | [13 empty] | 70
PM126 | [52 empty] | 222
PM127 | 2328 | 1290 | [26 empty] | 94
PM128 | 290 |  |  | 170 | [13 empty] | 150 | [6 empty] | 760 | [5 empty] | 100 |  |  |  | 65
PM129 | 6170 |  |  |  |  | 5250 | [6 empty] | 1230 | 1310 | 200 | [9 empty] | 390 |  |  |  | 180 | 130 | 480 |  |  |  | 264 |  |  |  | 30 | [10 empty] | 184
PM130
PM131 | 971 | 3160 |  |  |  | 870 | [7 empty] | 520 |  | 414 |  |  | 61 | [5 empty] | 1300 |  |  |  | 1580 | 670 |  |  |  |  | 1625
PM132 | 1562 | 1630 |  |  |  | 10050 | 110 | 10050 |  |  |  | 13590 |  | 4150 | [10 empty] | 1750 |  |  |  |  | 520 |  |  |  |  | 2874 |  |  | 834 | [5 empty] | 1545 |  |  | 2221 |  |  | 86 |  |  | 930
PM133 | 1370 |  |  |  | 1740 |  |  | 1480 | [5 empty] | 250 | 1120 | [9 empty] | 650 |  |  |  |  | 340 | 120 | [10 empty] | 60
PM134 | 1454 | [8 empty] | 2310 | [5 empty] | 135 | 520 | 410 | [6 empty] | 388 |  |  |  |  | 538 |  |  |  |  | 20 |  |  |  | 25 | [10 empty] | 106
PM135 | 300 | [5 empty] | 2240 | [5 empty] | 551 | [11 empty] | 350 |  |  |  |  | 2920 | 260 | [18 empty] | 13 |  |  | 330
PM136 | 2640 |  | 1350 |  | 848 | 8670 | 950 | [6 empty] | 430 | [5 empty] | 660 |  |  |  |  | 3246 |  | 1220 |  |  | 881 |  |  |  |  | 1410 | [14 empty] | 49
PM137 | [28 empty] | 50 |  |  |  |  | 230 | [9 empty] | 80 | [5 empty] | 31 | [8 empty] | 735
PM138 | 1400 |  |  | 6159 |  |  | 550 | [9 empty] | 720 | 980 |  |  |  | 168 |  |  | 1062 |  |  |  | 800 | 510 |  |  |  |  | 1233 | [14 empty] | 100 |  |  | 243
PM139 |  | 1189 | 817 | 410 |  |  | 513 | [6 empty] | 65 |  |  | 1430 |  |  | 80 |  |  |  |  | 2340 |  |  |  |  | 140 |  |  |  |  | 871 | [14 empty] | 37
PM140 | 2060
PM141 | [52 empty] | 1910
PM142 | 490 |  | 530
PM143
PM144 | 600 |  |  |  |  | 6640 | [23 empty] | 440
PM69
TOTAL | 277745 | 70048 | 25930 | 82958 | 14880 | 144782 | 39249 | 102291 | 32543 | 7204 | 9070 | 13590 | 16680 | 61450 | 30254 | 3826 | 84723 | 29741 | 4372 | 16981 | 6668 | 11656 | 3032 | 518 | 122192 | 12229 | 21142 | 4010 | 17114 | 42901 | 56031 | 1655 | 5840 | 14647 | 62252 | 7813 | 689 | 2919 | 334 | 544 | 300 | 1233 | 35752 | 10333 | 11185 | 1222 | 8568 | 205 | 794 | 1498 | 1937 | 173 | 26871 | 7444 | 21719 | 1474 | 3240 | 426 | 3035 | 10370 | 1610282
No of sites | 85 | 42 | 16 | 33 | 15 | 31 | 17 | 18 | 4 | 5 | 1 | 1 | 28 | 30 | 28 | 10 | 37 | 22 | 8 | 21 | 10 | 13 | 11 | 7 | 52 | 5 | 16 | 1 | 31 | 50 | 39 | 8 | 6 | 9 | 51 | 9 | 1 | 3 | 3 | 1 | 2 | 11 | 6 | 8 | 5 | 7 | 13 | 2 | 4 | 17 | 8 | 5 | 32 | 7 | 5 | 6 | 3 | 2 | 2 | 1
|  |  | percentage of total sites | [9 empty] | percentage of total sites
| Tap Slag | 101 | 72.14286 | [8 empty] | Tap Slag | 72.14286
| Furnace Slag | 93 | 66.42857 | [8 empty] | Furnace Slag | 66.42857
| Smithing Slag | 23 | 16.42857 | [8 empty] | Smithing Slag | 16.42857
| Furnace Wall | 97 | 69.28571 | [8 empty] | Furnace Wall | 69.28571
| Tuyere | 66 | 47.14286 | [8 empty] | Tuyere | 47.14286
| Crucible | 24 | 17.14286 | [8 empty] | Crucible | 17.14286
| Glassy Slag | 14 | 10 | [8 empty] | Glassy Slag | 10
| Iron | 28 | 20 | [8 empty] | Iron | 20
| Ore | 37 | 26.42857 | [8 empty] | Ore | 26.42857
| Geological | 18 | 12.85714 | [8 empty] | Geological | 12.85714
| Total No of sites | 140
Site | TS1 | TS1.1 | TS1.2 | TS2 | TS3 | FS1 | FS1.1 | FS1.2 | FS1.3 | FS1.4 | FS1.5 | FS1.6 | FS2 | FS2.1 | FS3 | FS4 | FS5 | FS5.1 | FS5.2 | FS6 | ND | SS1 | SS2 | SS3 | FW1 | FW2 | FW3 | FW4 | FWND1 | FWND2 | FWND3 | FWND4 | FWND | T1 | T2 | T3 | T4 | TND 1 | TND2 | TND3 | TND4 | TND | C1 | C2 | C3 | CND | GS1 | GS2 | I1 | I2 | I3 | I4 | O1 | O2 | G1 | G2 | G3 | G4 | G5 | G6
No of sites | 85 | 42 | 16 | 33 | 15 | 31 | 17 | 18 | 4 | 5 | 1 | 1 | 28 | 30 | 28 | 10 | 37 | 22 | 8 | 21 | 10 | 13 | 11 | 7 | 52 | 5 | 16 | 1 | 31 | 50 | 39 | 8 | 6 | 9 | 51 | 9 | 1 | 3 | 3 | 1 | 2 | 11 | 6 | 8 | 5 | 7 | 13 | 2 | 4 | 17 | 8 | 5 | 32 | 7 | 5 | 6 | 3 | 2 | 2 | 1

## Sheet1
Geological
Site | G1 | G2 | G3 | G4 | G5 | G6
PM1
PM2
PM3
PM4
PM5
PM6
PM7
PM8
PM9
PM10 | 28
PM11 | 910
PM12
PM13
PM14
PM15
PM16
PM17
PM18 | 10370
PM19
PM20
PM21
PM22
PM23
PM24 | 6540
PM26 | 6390
PM27
PM28
PM29
PM30
PM25
PM31
PM32
PM33
PM34 | 7380
PM36 | 460
PM37
PM38
PM39
PM40
PM41
PM42
PM43
PM44
PM45
PM46
PM47
PM48 | 19
PM49
PM50
PM51
PM52
PM53
PM54
PM55
PM56
PM57
PM58
PM59 | 2300
PM60
PM61
PM62
PM63
PM64
PM65
PM66
PM67
PM68
PM70
PM71
PM72
PM73
PM74
PM75
PM76 | 1400
PM77
PM78
PM79
PM80
PM82
PM85
PM86
PM87
PM88 | 949
PM89 | 176
PM90
PM91
PM92 | 249
PM93
PM94 | 165
PM95
PM96
PM97
PM98
PM99
PM100
PM101 | 103
PM102
PM103
PM104
PM105
PM106 | 975
PM107 | 865
PM108
PM109
PM110
PM111
PM112
PM113
PM114
PM115
PM116
PM117
PM118
PM119
PM120
PM121
PM122
PM123
PM124
PM125
PM126
PM127
PM128
PM129
PM130
PM131
PM132
PM133
PM134
PM135
PM136
PM137 | 735
PM138
PM139
PM140
PM141
PM142
PM143
PM144
PM69
18